## Sheet1
NO | RAW MATERIAL | INCINAME | BREAKDOWN COMPOSITION | COMPOSITION | KOMPOSISI
1 | Water | Aqua | - | 80.851 | 81.451
4 | Butylene Glycol | Butylene Glycol | - | 4.5 | 4.5
15 | Phycosacharide |  | - | 1 | 1
16 | SK Influx | SK Influx | - | 1 | 1
6 | Montanov 68 | Cetearyl Alcohol | - | 1.5 | 0.75
|  | Cetearyl Glucoside | - |  | 0.75
20 | Silsoft e pearl | Polymethylsilsesquioxane | 25 | 3 | 0.75
|  | Dimetichone | 25 |  | 0.75
|  | Isohexadecane | 25 |  | 0.75
2 | NM Carbomer 940 | Carbomer | - | 0.624 | 0.624
14 | Cica ex | Butylene Glycol | - | 3 | 0.6
|  | Centella Asiatica Extract | - |  | 0.6
|  | Madecassoside | - |  | 0.6
|  | Asiaticoside | - |  | 0.6
10 | SF1202 | Cyclopentasiloxane | - | 0.5 | 0.5
17 | Betaglucan | Betaglucan | - | 0.5 | 0.5
19 | Sharomix EG | 2-Phenoxyethanol | - | 1 | 0.5
|  | Ethylhexylglycerin | - |  | 0.5
8 | Squalane | Squalane | - | 0.375 | 0.375
11 | Myritol | Capric Triglyceride | - | 0.375 | 0.375
7 | Cetiol CC | Dicaprylyl Carbonate | - | 0.325 | 0.325
21 | TEA | Triethanolamine | - | 0.3 | 0.3
|  | Steareth-2 | 7.5 |  | 0.225
|  | Steareth-21 | 7.5 |  | 0.225
|  | PEG-40 Stearate | 7 |  | 0.21
5 | Keltrol CGSFT | Xanthan Gum | - | 0.15 | 0.15
9 | Dimethicone 100 | Dimethicone 100 | - | 0.15 | 0.15
18 | Makilen feel | ISOPENTYLDIOL, , | - | 0.35 | 0.12
|  | PENTYLENE GLYCOL | - |  | 0.12
|  | 1,2-HEXANEDIOL | - |  | 0.12
3 | Simulgel INS | Hydroxyethyl Acrylate | - | 0.3 | 0.1
|  | Isohexadecane | - |  | 0.1
|  | Polysorbate 60 | - |  | 0.1
12 | BHT | BHT | - | 0.1 | 0.1
13 | Hyalo Oligo | Hydrolyzed Hyaluronic Acid | - | 0.1 | 0.1
|  | Cetearyl methicone | 3 |  | 0.09
100